## Sheet1
附件2 2018年焦炭产品质量监督抽查部分指标对标检验情况
序号 | 产品名称 | 被抽查单位名称 | 被抽查单位地址 | 产品规格型号 | 注册商标 | 生产日期 （批号） | 硫分（St,d） |  |  | 灰分(Ad） |  |  | 耐磨强度(M10) |  |  | 抗碎强度(M40)
[7 empty] | 标准值/（%） | 实测值/（%） | 实测值/标准值（以1.10计）(%) | 标准值/（%） | 实测值/（%） | 实测值/标准值（以15.0计）(%) | 标准值/（%） | 实测值/（%） | 实测值/标准值（以10.5计）(%) | 标准值/（%） | 实测值/（%） | 实测值/标准值（以74.0计）(%)
1 | 焦炭 | 贵州黔桂天能焦化有限责任公司 | 贵州省六盘水市盘县柏果镇东风村 | >60mm | —— | 2018.8.15 | ≤1.10 | 0.62 | 56.4 | ≤15.0 | 13.3 | 88.7 | ≤10.5 | 4.4 | 41.9 | ≥74.0 | 88.7 | 119.9
2 | 焦炭 | 贵州黔桂天能焦化有限责任公司 | 贵州省六盘水市盘县柏果镇东风村 | >60mm | —— | 2018.8.15 | ≤1.10 | 0.66 | 60 | ≤15.0 | 13.5 | 90 | ≤10.5 | 8.1 | 77.1 | ≥74.0 | 84.9 | 114.7
3 | 焦炭 | 贵州省盘州市宏盛煤焦化有限公司 | 贵州省六盘水市盘州市大山镇高山村张家屋基 | >60mm | —— | 2018.8.16 | ≤1.10 | 0.65 | 59.1 | ≤15.0 | 13.4 | 89.3 | ≤10.5 | 4.9 | 46.7 | ≥74.0 | 87.2 | 117.8
3 | 焦炭 | 贵州省盘州市宏盛煤焦化有限公司 | 贵州省六盘水市盘州市大山镇高山村张家屋基 | >60mm | —— | 2018.8.16 | ≤1.10 | 0.64 | 58.2 | ≤15.0 | 13.4 | 89.3 | ≤10.5 | 5 | 47.6 | ≥74.0 | 85.5 | 115.5