## Sheet1
附件2 2018年烧结空心砖多孔砖、烧结空心砌块产品质量第二次监督抽查部分指标对标检验情况
序号 | 产品名称 | 被抽查单位名称 | 被抽查单位地址 | 产品规格型号 | 注册商标 | 生产日期 （批号） | 抗压强度平均值 |  |  | 抗压强度标准值 |  |  | 放射性（内照指数） |  |  | 放射性（外照指数）
[7 empty] | 标准值/（MPa） | 实测值/（MPa） | 实测值/标准值（%） | 标准值/（MPa） | 实测值/（MPa） | 实测值/标准值（%） | 标准值 | 实测值 | 实测值/标准值（%） | 标准值 | 实测值 | 实测值/标准值（%）
1 | 烧结空心砖 | 桐梓县大关建材有限责任公司 | 遵义市桐梓县燎原镇大关村 | F（200×190×115）mm | —— | 2018-09-11 | ≥3.5 | 3.8 | 108.6% | ≥2.5 | 2.9 | 116% | ≤1.0 | 0.5 | 50% | ≤1.3 | 0.5 | 38.46%
2 | 烧结空心砖 | 赤水市瑞泰建材有限公司 | 遵义市赤水市天台镇铁匠炉村新阳组 | Y（240×195×115）mm | —— | 2018-09-11 | ≥3.5 | 4 | 114.3% | ≥2.5 | 3.3 | 132% | ≤1.0 | 0.5 | 50% | ≤1.3 | 0.6 | 46.15%
3 | 烧结空心砖 | 赤水市鸿源墙体材料有限责任公司 | 遵义市赤水市复兴镇复兴村石坎组 | Y（235×195×115）mm | —— | 2018-09-12 | ≥3.5 | 3.8 | 108.6% | ≥2.5 | 2.8 | 112% | ≤1.0 | 0.5 | 50% | ≤1.3 | 0.6 | 46.15%
4 | 烧结多孔砖 | 安顺市诚信新型建材有限责任公司 | 安顺市西秀区宁谷镇潘孟村 | F （230×110×90）mm | —— | 2018-07-01 | ≥10.0 | 13.3 | 133% | ≥6.5 | 11.3 | 173.8% | ≤1.0 | 0.5 | 50% | ≤1.3 | 0.7 | 53.85%
5 | 烧结多孔砖 | 安顺市平坝区创业新型建材有限责任公司 | 安顺市平坝区羊昌乡环宇工业区 | F （235×110×90）mm | —— | 2018-07-12 | ≥20.0 | 21.4 | 107% | ≥14.0 | 19.1 | 136.4% | ≤1.0 | 0.5 | 50% | ≤1.3 | 0.7 | 53.85%
6 | 烧结多孔砖 | 普定县福乐页岩砖厂 | 安顺市普定县马官镇杨柳村 | Y （230×110×90）mm | —— | 2018-06-10 | ≥10.0 | 13 | 130% | ≥6.5 | 11.1 | 170.8% | ≤1.0 | 0.5 | 50% | ≤1.3 | 0.6 | 46.15%
7 | 烧结多孔砖 | 贵定县城关镇丰源砖厂 | 黔南州贵定县城关镇宝花村后寨组 | Y （240×115×95）mm | —— | 2018-07-22 | ≥15.0 | 15.4 | 102.7% | ≥10.0 | 13 | 130% | ≤1.0 | 0.4 | 40% | ≤1.3 | 0.6 | 46.15%
8 | 烧结空心砖 | 瓮安县丰瑞工贸有限公司 | 黔南州瓮安县玉山镇新庄村下庄村民组 | M （200×190×115）mm | —— | 2018-08-13 | ≥7.5 | 8 | 106.7% | ≥5.0 | 6.7 | 134% | ≤1.0 | 0.5 | 50% | ≤1.3 | 0.7 | 53.85%
9 | 烧结空心砖 | 独山中新环能建材有限公司 | 黔南州独山县玉水镇龙點村甲點巴约组 | Y （240×200×110）mm | —— | 2018-09-01 | ≥3.5 | 3.5 | 100% | ≥2.5 | 2.7 | 108% | ≤1.0 | 0.4 | 40% | ≤1.3 | 0.5 | 38.46%
10 | 烧结多孔砖 | 罗甸县斛星环保建材有限责任公司 | 黔南州罗甸县龙坪镇解放西路47号 | Y （240×115×90）mm | —— | 2018-07-20 | ≥20.0 | 20.1 | 100.5% | ≥14.0 | 19.1 | 136.4% | ≤1.0 | 0.5 | 50% | ≤1.3 | 0.6 | 46.15%
11 | 烧结空心砖 | 贵州长顺广源新型墙材有限公司 | 黔南州长顺县广顺监狱四大队排山 | F（240×190×115）mm | —— | 2018-08-05 | ≥5.0 | 5.3 | 106% | ≥4.0 | 4.5 | 112.5% | ≤1.0 | 0.4 | 40% | ≤1.3 | 0.6 | 46.15%
12 | 烧结空心砖 | 凤冈呈祥新型墙体材料有限公司 | 遵义市凤冈县龙泉镇三坝村河滨大道 | Y（190×185×105）mm | —— | 2018-09-10 | ≥3.5 | 2.7 | 77.14% | ≥2.5 | 1.6 | 64% | ≤1.0 | 0.5 | 50% | ≤1.3 | 0.6 | 46.15%
13 | 烧结空心砖 | 湄潭县强力建材有限公司 | 遵义市湄潭县永兴镇流河渡 | Y（200×190×115）mm | —— | 2018-07-10 | ≥3.5 | 1.8 | 51.43% | ≥2.5 | 1.4 | 56% | ≤1.0 | 0.5 | 50% | ≤1.3 | 0.6 | 46.15%
14 | 烧结空心砖 | 赤水市佳和建材有限公司 | 遵义市赤水市大同镇大同村十组 | Y（235×200×115）mm | —— | 2018-09-08 | ≥3.5 | 3.1 | 88.57% | ≥2.5 | 2.4 | 96% | ≤1.0 | 0.6 | 60% | ≤1.3 | 0.6 | 46.15%