## Sheet1
附件2 2018年有色金属冶炼产品质量监督抽查部分指标 对标检验情况
序号 | 产品名称 | 被抽查单位名称 | 被抽查单位地址 | 产品规格型号 | 注册商标 | 生产日期 （批号） | Fe2O3 |  |  | SiO2
[7 empty] | 标准值/（%） | 实测值/（%） | 实测值/标准值（%） | 标准值/（%） | 实测值/（%） | 实测值/标准值（%）
1 | 氢氧化铝 | 贵州广铝氧化铝有限公司 | 站街镇站南路 | AH-1 | —— | 2018-10-11 | ≤0.02 | 0.017 | 85 | ≤0.02 | 0.0017 | 8.5
2 | 氧化铝 | 贵州广铝氧化铝有限公司 | 站街镇站南路 | AO-1 | —— | 2018-10-12 | ≤0.02 | 0.019 | 95 | ≤0.02 | 0.0068 | 34
3 | 氢氧化铝 | 遵义铝业股份有限公司 | 贵州省遵义市遵义县南白镇 | AH-1 | —— | 2018-10-11 | ≤0.02 | 0.010 | 50 | ≤0.02 | 0.0064 | 32
4 | 氧化铝 | 遵义铝业股份有限公司 | 贵州省遵义市遵义县南白镇 | AO-1 | —— | 2018-10-11 | ≤0.02 | 0.019 | 95 | ≤0.02 | 0.012 | 60
5 | 氧化铝 | 贵州华飞化学工业有限公司 | 修文县龙场镇小营村８８号 | AO(1-2) | —— | 2018-10-18 | ≤0.02 | 0.015 | 75 | ≤0.02 | 0.0017 | 8.5
6 | 氢氧化铝 | 贵州华飞化学工业有限公司 | 修文县龙场镇小营村８８号 | AH-1 | —— | 2018-10-18 | ≤0.02 | 0.011 | 55 | ≤0.02 | 0.014 | 70