## Sheet1
附件2 2018年有色金属合金产品质量监督抽查部分指标 对标检验情况
序号 | 产品名称 | 被抽查单位名称 | 被抽查单位地址 | 产品规格型号 | 注册商标 | 生产日期 （批号） | Fe |  |  | Si |  |  | Al
[7 empty] | 标准值/（%） | 实测值/（%） | 实测值/标准值（%） | 标准值/（%） | 实测值/（%） | 实测值/标准值（%） | 标准值/（%） | 实测值/（%） | 实测值/标准值（%）
1 | 重熔用铝锭 | 贵州省安顺黄果树铝业有限公司 | 贵州省安顺市西秀区蔡官镇青山工业园 | Al99.70 | 安铝 | 2018-10-10 | ≤0.20 | 0.094 | 47 | ≤0.10 | 0.042 | 42 | ≥99.70 | 99.84 | 100.1
2 | 重熔用铝锭 | 遵义铝业股份有限公司 | 贵州省遵义市遵义县南白镇 | Al99.70 | —— | 2018-10-11 | ≤0.20 | 0.082 | 41 | ≤0.10 | 0.034 | 34 | ≥99.70 | 99.85 | 100.2
3 | 重熔用铝锭 | 贵州省六盘水双元铝业有限责任公司 | 贵州省六盘水市水城县董地乡文阁村 | Al99.70 | —— | 2018-10-07 | ≤0.20 | 0.13 | 65 | ≤0.10 | 0.051 | 51 | ≥99.70 | 99.81 | 100.1
4 | 重熔用铝锭 | 贵州华仁新材料有限公司 | 贵州省贵阳市清镇市王庄乡 | Al99.70 | —— | 2018-10-25 | ≤0.20 | 0.13 | 65 | ≤0.10 | 0.044 | 44 | ≥99.70 | 99.81 | 100.1