## Sheet1
附件2 2018年消防器材产品质量第二次监督抽查部分指标对标检验情况
序号 | 产品名称 | 被抽查单位名称 | 被抽查单位地址 | 产品规格型号 | 注册商标 | 生产日期 （批号） | 箱体刚度 |  |  | —— |  |  | —— |  |  | ——
[7 empty] | 标准值/最大凹陷变形（mm） | 实测值/（mm） | 实测值/标准值（%） | 标准值/（%） | 实测值/（%） | 实测值/标准值（%） | 标准值/（%） | 实测值/（%） | 实测值/标准值（%） | 标准值/（%） | 实测值/（%） | 实测值/标准值（%）
1 | 消火栓箱 | 贵阳花溪城安消防器材厂 | 花溪区石板镇花鱼井村 | SG24A65 | —— | 2018-10 | ≤2mm | 1.4 | 70 | —— | —— | —— | —— | —— | —— | —— | —— | ——
2 | 消火栓箱 | 贵州天安消防工贸有限公司 | 贵州省贵阳市兴关路３９号 | SG24A65 | —— | 2018-08 | ≤2mm | 1.6 | 80 | —— | —— | —— | —— | —— | —— | —— | —— | ——
3 | 消火栓箱 | 贵州金安利消防器材有限公司 | 贵州省贵阳市乌当区新添寨白岩路11号 | SG24A65 | —— | 2018-09 | ≤2mm | 1.5 | 75 | —— | —— | —— | —— | —— | —— | —— | —— | ——
4 | 消火栓箱 | 贵州顺城安消防器材有限公司 | 贵州省贵阳市南明区春蚕巷1号B座5、6单元1层 | SG24A65 | —— | 2018-09-28 | ≤2mm | 1.8 | 90 | —— | —— | —— | —— | —— | —— | —— | —— | ——
5 | 消火栓箱 | 贵阳宏立衡器制造有限公司 | 贵阳市南明区新华路１８号 | SG24A65 | —— | 2018-10 | ≤2mm | 1.5 | 75 | —— | —— | —— | —— | —— | —— | —— | —— | ——
6 | 消火栓箱 | 贵阳高新今典文件柜厂 | 贵阳市白云区艳山红镇鸡场村银鸡坡 | SG24A65 | —— | 2018-09 | ≤2mm | 1.5 | 75 | —— | —— | —— | —— | —— | —— | —— | —— | ——
7 | 消火栓箱 | 贵阳云岩江龙消防设备厂 | 贵州省贵阳市云岩区宅吉路蛮坡６４号（贵阳威清通用设备厂内） | SG24B65Z | —— | 2018-09 | ≤2mm | 1.6 | 80 | —— | —— | —— | —— | —— | —— | —— | —— | ——
8 | 消火栓箱 | 贵州金佳安消防器材设备有限公司 | 贵州省贵阳市南明区小碧公社小碧大队 | SG24A65 | —— | 2018-10-10 | ≤2mm | 1.4 | 70 | —— | —— | —— | —— | —— | —— | —— | —— | ——
9 | 消火栓箱 | 贵阳花溪金昌利文件柜厂 | 贵阳市花溪区董家堰村 | SG24A65 | —— | 2018-10 | ≤2mm | 1.3 | 65 | —— | —— | —— | —— | —— | —— | —— | —— | ——
10 | 消火栓箱 | 贵州金泰鸿消防设备有限公司 | 贵州省贵阳市花溪区董家堰村塘边寨五组集体产业房 | SG24A65 | —— | 2018-10 | ≤2mm | 1.5 | 75 | —— | —— | —— | —— | —— | —— | —— | —— | ——
11 | 消火栓箱 | 贵阳金贵安消防器材设备有限公司 | 贵阳市南明区后巢乡新村路２９１号附２号 | SG24A65 | —— | 2018-10 | ≤2mm | 1.2 | 60 | —— | —— | —— | —— | —— | —— | —— | —— | ——
序号 | 产品名称 | 被抽查单位名称 | 被抽查单位地址 | 产品规格型号 | 注册商标 | 生产日期 （批号） | 结构检查 |  |  | 水压试验 |  |  | 爆破试验 |  |  | 灭火剂检验
[7 empty] | 标准值/（MPa） | 实测值/（MPa） | 实测值/标准值（%） | 标准值/（MPa） | 实测值/（MPa） | 实测值/标准值（%） | 标准值/（MPa） | 实测值/（MPa） | 实测值/标准值（%） | 标准值/（50%） | 实测值/（50%） | 实测值/标准值（%）
12 | 手提式干粉灭火器 | 贵州占氏消防设备制造有限公司 | 贵州省黔南布依族苗族自治州龙里县经济开发区龙山工业园 | MFZ/ABC 1型 | 黔安 | 2018-06 | 6.10条≥42.5 | 符合要求 | —— | 2.1MPa无泄漏、破裂和可见变形 | 符合要求 | —— | ≥5.5 | 7.9 | 144 | ±3 | 0.8 | 98.4