## 总表
附件1：
2019年贵州省消费者协会聚氯乙烯绝缘电线比较试验结果评价表
序号 | 标称生产企业名称 | 样品名称 | 规格型号 | 商标 | 生产日期/批号 | 导体电阻 |  |  | 绝缘电阻 |  |  | 绝缘最薄处厚度 |  |  | 绝缘老化后抗张强度变化率 |  |  | 绝缘老化后断裂伸长率变化率 |  |  | 综合 评价
[6 empty] | 标准值/（Ω/km）最大 | 实测值/（Ω/km） | 单项评价 | 标准值/（MΩ·km）最小 | 实测值/（MΩ·km） | 单项 评价 | 标准值/（mm）最小 | 最薄厚度实测值/（mm） | 单项 评价 | 标准值/（%） | 实测值/（%） | 单项 评价 | 标准值/（%） | 实测值/（%） | 单项 评价
1 | 贵阳电线厂有限公司 | 一般用途单芯硬导体无护套电缆 | 60227IEC01(BV)-450/750 1×2.5 | 玉蝶 | 2019-01-11 | 7.41 | 6.86 | ★★★★☆ | 0.010 | 0.131 | ★★★★ | 0.62 | 0.80 | ★★★★★ | ±20 | -2 | ★★★★★ | ±20 | +6 | ★★★★☆ | ★★★★★
2 | 浙江元通线缆制造有限公司 | 阻燃电线 | ZR-BV-450/750 1×2.5 | 无产元通 | 2019-03-11 | 7.41 | 6.87 | ★★★★☆ | 0.010 | 0.021 | ★★ | 0.62 | 0.88 | ★★★★★ | ±20 | -2 | ★★★★★ | ±20 | 0 | ★★★★★ | ★★★★☆
3 | 东方交联电力电缆有限公司 | 一般用途单芯硬导体无护套电缆 | 60227IEC01(BV)-450/750 1×2.5 | 缆圣 | 2019-03-23 | 7.41 | 7.06 | ★★★☆ | 0.010 | 0.221 | ★★★★★ | 0.62 | 0.83 | ★★★★★ | ±20 | -3 | ★★★★★ | ±20 | +6 | ★★★★☆ | ★★★★★
4 | 重庆华旗线缆有限公司 | 铜芯聚氯乙烯绝缘阻燃电线 | ZC-BV-450/750 1×2.5 | 华旗 | 2018-06-01 | 7.41 | 6.98 | ★★★★ | 0.010 | 0.048 | ★★☆ | 0.62 | 0.76 | ★★★★★ | ±20 | +1 | ★★★★★ | ±20 | -1 | ★★★★★ | ★★★★☆
5 | 重庆渝丰电线电缆有限公司 | 一般用途单芯硬导体无护套阻燃电缆 | ZR-IIIA-60227IEC01（BV)-450/750 1×2.5 | 渝丰线缆 | 2019-01-07 | 7.41 | 7.03 | ★★★★ | 0.010 | 0.186 | ★★★★☆ | 0.62 | 0.74 | ★★★★★ | ±20 | -7 | ★★★★☆ | ±20 | +4 | ★★★★★ | ★★★★★
6 | 广东中联电缆集团有限公司 | 铜芯聚氯乙烯绝缘阻燃电线 | ZC-BV-450/750 1×2.5 | 图形商标 | 2018-09-10 | 7.41 | 7.06 | ★★★☆ | 0.010 | 0.029 | ★★ | 0.62 | 0.79 | ★★★★★ | ±20 | -3 | ★★★★★ | ±20 | +1 | ★★★★★ | ★★★★
7 | 贵州中超电线电缆有限公司 | 聚氯乙烯绝缘无护套电线电缆 | 60227IEC01(BV)-450/750 1×2.5 | 黔鹰 | 2018-12-02 | 7.41 | 7.26 | ★★☆ | 0.010 | 0.450 | ★★★★★ | 0.62 | 0.81 | ★★★★★ | ±20 | -4 | ★★★★★ | ±20 | -4 | ★★★★★ | ★★★★☆
8 | 贵州中邦线缆（股份）有限公司 | 一般用途单芯硬导体无护套电缆 | ZR-BV-450/750 1×2.5 | 中邦 | 2018-06-25 | 7.41 | 7.25 | ★★☆ | 0.010 | 0.466 | ★★★★★ | 0.62 | 0.70 | ★★★★☆ | ±20 | -3 | ★★★★★ | ±20 | -4 | ★★★★★ | ★★★★☆
9 | 广东金联宇电缆实业有限公司 | 铜芯聚氯乙烯绝缘阻燃电线电缆 | ZB-BV-450/750 1×2.5 | 金联宇 | 2018-07-22 | 7.41 | 7.20 | ★★★ | 0.010 | 0.092 | ★★★ | 0.62 | 0.79 | ★★★★★ | ±20 | -4 | ★★★★★ | ±20 | -0.4 | ★★★★★ | ★★★★
10 | 广东坚宝电缆有限公司 | 一般用途单芯硬导体无护套电缆 | 60227IEC01(BV)-450/750 1×2.5 | 坚宝 | 2019-03-13 | 7.41 | 7.09 | ★★★☆ | 0.010 | 0.079 | ★★★ | 0.62 | 0.81 | ★★★★★ | ±20 | -5 | ★★★★★ | ±20 | +7 | ★★★★☆ | ★★★★
11 | 镇江南山线缆有限公司 | 电线 | ZB-BV-450/750 1×2.5 | 苏卓 | 2019-02-20 | 7.41 | 7.07 | ★★★☆ | 0.010 | 0.084 | ★★★ | 0.62 | 0.84 | ★★★★★ | ±20 | +3 | ★★★★★ | ±20 | +11 | ★★★☆ | ★★★★
12 | 贵州金筑电线电缆有限公司 | 一般用途单芯硬导体无护套电缆 | 60227IEC01(BV)-450/750 1×2.5 | 黔源 | 2017-05-12 | 7.41 | 7.27 | ★★☆ | 0.010 | 0.777 | ★★★★★ | 0.62 | 0.86 | ★★★★★ | ±20 | -7 | ★★★★☆ | ±20 | +10 | ★★★★ | ★★★★
13 | 贵州万盛祥线缆有限公司 | 一般用途单芯硬导体无护套电缆 | 60227IEC01(BV)-450/750 1×2.5 | 乾龙 | 2018-07-07 | 7.41 | 7.26 | ★★☆ | 0.010 | 0.058 | ★★☆ | 0.62 | 0.73 | ★★★★★ | ±20 | 0 | ★★★★★ | ±20 | +2 | ★★★★★ | ★★★★
14 | 昆明明超电缆有限公司 | 一般用途单芯硬导体无护套电缆 | 60227IEC01(BV)-450/750 1×2.5 | 图形商标 | 2019-03-23 | 7.41 | 7.25 | ★★☆ | 0.010 | 0.101 | ★★★☆ | 0.62 | 0.77 | ★★★★★ | ±20 | -2 | ★★★★★ | ±20 | -5 | ★★★★★ | ★★★★
15 | 昆明电缆集团股份有限公司 | 聚氯乙烯绝缘无护套电缆电线 | 60227IEC01(BV)-450/750 1×2.5 | 昆电工 | 2018-07-12 | 7.41 | 7.20 | ★★★ | 0.010 | 0.023 | ★★ | 0.62 | 0.77 | ★★★★★ | ±20 | +2 | ★★★★★ | ±20 | +4 | ★★★★★ | ★★★★
16 | 重庆燕牌电线电缆有限公司 | 聚氯乙烯绝缘无护套电缆电线 | 60227IEC01(BV)-450/750 1×2.5 | Yan Pai | 2018-01-07 | 7.41 | 7.10 | ★★★☆ | 0.010 | 0.055 | ★★☆ | 0.62 | 0.67 | ★★★☆ | ±20 | -5 | ★★★★★ | ±20 | -1 | ★★★★★ | ★★★★
17 | 深圳市瑞兴利实业有限公司 | 一般用途单芯硬导体无护套电缆 | 60227IEC01(BV)-450/750 1×2.5 | 瑞兴利 | 2018-10-10 | 7.41 | 7.20 | ★★★ | 0.010 | 0.026 | ★★ | 0.62 | 0.77 | ★★★★★ | ±20 | -5 | ★★★★★ | ±20 | +4 | ★★★★★ | ★★★★
18 | 深圳市金华联电线电缆有限公司 | 铜芯聚氯乙烯绝缘阻燃电线电缆 | ZR-BV-450/750 1×2.5 | 金华联 | 2018-01-13 | 7.41 | 7.23 | ★★☆ | 0.010 | 0.052 | ★★☆ | 0.62 | 0.76 | ★★★★★ | ±20 | -8 | ★★★★ | ±20 | -1 | ★★★★★ | ★★★★
19 | 贵州保胜线缆有限公司 | 聚氯乙烯绝缘电缆 | 60227IEC01(BV)-450/750 1×2.5 | 图形商标 | 2018-10-24 | 7.41 | 7.25 | ★★☆ | 0.010 | 0.022 | ★★ | 0.62 | 0.76 | ★★★★★ | ±20 | -3 | ★★★★★ | ±20 | +3 | ★★★★★ | ★★★★
20 | 湖南湘联电缆有限公司 | 聚氯乙烯绝缘阻燃电线电缆 | 60227IEC01(BV)-450/750 1×2.5 | 湘联 | 2019-04-01 | 7.41 | 7.36 | ★★ | 0.010 | 0.083 | ★★★ | 0.62 | 0.84 | ★★★★★ | ±20 | -2 | ★★★★★ | ±20 | -2 | ★★★★★ | ★★★★
21 | 广东金宁羽电线电缆有限公司 | 铜芯聚氯乙烯绝缘阻燃电线 | ZR-IBV-BV-450/750 1×2.5 | 金宁羽 | 2019-05-03 | 7.41 | 7.24 | ★★☆ | 0.010 | 0.014 | ★★ | 0.62 | 0.82 | ★★★★★ | ±20 | -3 | ★★★★★ | ±20 | +5 | ★★★★★ | ★★★★
22 | 云南西泰电线电缆有限公司（昆明电线厂） | 一般用途单芯硬导体无护套电缆 | 60227IEC01(BV)-450/750 1×2.5 | 云泰电缆 | 2017-05-20 | 7.41 | 7.34 | ★★ | 0.010 | 0.019 | ★★ | 0.62 | 0.80 | ★★★★★ | ±20 | +3 | ★★★★★ | ±20 | 0 | ★★★★★ | ★★★★
23 | 南京力源通线缆有限公司 | 聚氯乙烯绝缘无护套电线电缆 | 60227IEC01(BV)-450/750 1×2.5 | 巨龙鸿发 | 2018-11-12 | 7.41 | 7.24 | ★★☆ | 0.010 | 0.028 | ★★ | 0.62 | 0.81 | ★★★★★ | ±20 | -1 | ★★★★★ | ±20 | +10 | ★★★★ | ★★★★
24 | 鹰歌线缆有限公司 | 聚氯乙烯绝缘电线电缆 | ZR-BV-450/750 1×2.5 | 图形商标 | 2018-12-08 | 7.41 | 7.22 | ★★★ | 0.010 | 0.027 | ★★ | 0.62 | 0.68 | ★★★★ | ±20 | +0.1 | ★★★★★ | ±20 | -3 | ★★★★★ | ★★★★
25 | 中国铭品电缆集团有限公司 | 一般用途单芯硬导体无护套电缆 | 60227IEC01(BV)-450/750 1×2.5 | 铭品电缆 | 2019-02-19 | 7.41 | 7.34 | ★★ | 0.010 | 0.079 | ★★★ | 0.62 | 0.84 | ★★★★★ | ±20 | -5 | ★★★★★ | ±20 | -3 | ★★★★★ | ★★★★
26 | 正泰电缆集团有限公司 | 聚氯乙烯绝缘无护套电线电缆 | ZR-BV-450/750 1×2.5 | 沪科电工 | / | 7.41 | 7.36 | ★★ | 0.010 | 0.021 | ★★ | 0.62 | 0.90 | ★★★★★ | ±20 | +2 | ★★★★★ | ±20 | -3 | ★★★★★ | ★★★★
27 | 贵阳兴杭电线厂 | 一般用途单芯硬导体无护套电缆 | 60227IEC01(BV)-450/750 1×2.5 | 黔灵 | 2018-09-11 | 7.41 | 7.21 | ★★★ | 0.010 | 0.026 | ★★ | 0.62 | 0.85 | ★★★★★ | ±20 | 0 | ★★★★★ | ±20 | +17 | ★★☆ | ★★★☆
28 | 贵州电力电缆有限公司 | 铜芯聚氯乙烯绝缘电线电缆 | 60227IEC01(BV)-450/750 1×2.5 | 贵星 | 2019-04-08 | 7.41 | 7.39 | ★★ | 0.010 | 0.054 | ★★☆ | 0.62 | 0.76 | ★★★★★ | ±20 | +0.4 | ★★★★★ | ±20 | +7 | ★★★★☆ | ★★★★
29 | 桂林国际电线电缆集团有限责任公司 | 铜芯聚氯乙烯绝缘电缆 | 60227IEC01(BV)-450/750 1×2.5 | 穿山牌 | / | 7.41 | 7.33 | ★★ | 0.010 | 0.069 | ★★★ | 0.62 | 0.70 | ★★★★☆ | ±20 | -4 | ★★★★★ | ±20 | +6 | ★★★★☆ | ★★★★
30 | 广东金科电缆实业有限公司 | 一般用途单芯硬导体无护套阻燃B类电缆电缆 | ZB-BV-450/750 1×2.5 | 金科电缆 | 2018-11-21 | 7.41 | 7.40 | ★★ | 0.010 | 0.079 | ★★★ | 0.62 | 0.75 | ★★★★★ | ±20 | -8 | ★★★★ | ±20 | +10 | ★★★★ | ★★★★
31 | 福建礼恩科技有限公司 | 一般用途单芯硬导体无护套电缆 | 60227IEC01(BV)-450/750 1×2.5 | 礼恩电缆 | 2019-02-20 | 7.41 | 7.36 | ★★ | 0.010 | 0.039 | ★★☆ | 0.62 | 0.77 | ★★★★★ | ±20 | -13 | ★★★ | ±20 | -7 | ★★★★☆ | ★★★☆
32 | 贵州摩天电缆有限公司 | 阻燃电线 | ZR-BV-450/750 1×2.5 | 䀚森 | 2019-09-02 | 7.41 | 7.39 | ★★ | 0.010 | 0.080 | ★★★ | 0.62 | 0.65 | ★★★ | ±20 | -9 | ★★★★ | ±20 | -6 | ★★★★☆ | ★★★
注：1.本次比较试验结果仅对样品负责，排名不分先后。2.任何单位和个人不得以任何形式利用本次比较试验结果进行商业宣传，不得利用本次比较试验结果贬低同类商品。3.“★”越多表明产品品质越好。